## Temperature
25 ℃ |  | 40 ℃ |  | 60 ℃ |  | 80 ℃
1.5 | 6.51e-07 | 3 | 7.25e-07 | 3 | 4.79e-06 | 3 | 1.56e-05
3.75 | 7.27e-09 | 3.75 | 6.02e-08 | 3.75 | 1.1e-06 | 3.75 | 3.62e-06
3 | 9.33e-08 | 3.75 | 3.99e-08 | 2.25 | 8.28e-06 | 3.75 | 4.03e-06
3.75 | 5.82e-09 | 1.5 | 8.96e-06 | 3.75 | 6.1e-07 | 1.5 | 0.000185
3 | 7.95e-08 | 3 | 8.45e-07 | 3.75 | 4.68e-07 | 3 | 1.61e-05
|  | 3.75 | 7.21e-08 | 1.5 | 5.51e-05 | 2.25 | 2.58e-05
|  |  |  | 3 | 4.12e-06 | 3.75 | 9.94e-06

## Concentration
1.50 (mol/kg) |  | 2.25 (mol/kg) |  | 3.00 (mol/kg) |  | 3.75 (mol/kg)
25 | 6.51e-07 | 60 | 8.28e-06 | 60 | 4.79e-06 | 25 | 7.27e-09
40 | 8.96e-06 | 80 | 2.58e-05 | 80 | 1.56e-05 | 60 | 1.1e-06
80 | 0.000185 |  |  | 40 | 7.25e-07 | 40 | 6.02e-08
60 | 5.51e-05 |  |  | 25 | 9.33e-08 | 80 | 3.62e-06
|  |  |  | 25 | 7.95e-08 | 80 | 4.03e-06
|  |  |  | 80 | 1.61e-05 | 40 | 3.99e-08
|  |  |  | 40 | 8.45e-07 | 25 | 5.82e-09
|  |  |  | 60 | 4.12e-06 | 60 | 6.1e-07
[6 empty] | 60 | 4.68e-07
[6 empty] | 40 | 7.21e-08
[6 empty] | 80 | 9.94e-06