## Sheet1
Date | Name | Sample Number | Concentration (mol/kg) | Plate Number | Temperature (deg C) | Conductivity (S/cm)
20231102 | LiTFSI-LiFSI-PEO | 9 | 0.5 | 104107 | 50 | 2.926378e-05
20231102 | LiTFSI-LiFSI-PEO | 13 | 1 | 104107 | 50 | 6.418408e-05
20231102 | LiTFSI-LiFSI-PEO | 12 | 0.75 | 104107 | 50 | 2.080573e-05
20231102 | LiTFSI-LiFSI-PEO | 13 | 1 | 104107 | 25 | 4.701073e-07
20231102 | LiTFSI-LiFSI-PEO | 9 | 0.5 | 104107 | 25 | 6.38624e-07
20231102 | LiTFSI-LiFSI-PEO | 4 | 0.25 | 104107 | 75 | 7.626036e-05
20231102 | LiTFSI-LiFSI-PEO | 8 | 0.5 | 104107 | 75 | 7.52018e-06
20231102 | LiTFSI-LiFSI-PEO | 12 | 0.75 | 104107 | 75 | 0.0001054829
20231102 | LiTFSI-LiFSI-PEO | 13 | 1 | 104107 | 75 | 8.63822e-07
20231102 | LiTFSI-LiFSI-PEO | 9 | 0.5 | 104107 | 75 | 3.185034e-12
20231102 | LiTFSI-LiFSI-PEO | 9 | 1.75 | 104108 | 75 | 7.710383e-05
20231102 | LiTFSI-LiFSI-PEO | 4 | 1.5 | 104108 | 75 | 3.537125e-06
20231102 | LiTFSI-LiFSI-PEO | 8 | 1.75 | 104108 | 75 | 7.728915e-05
20231102 | LiTFSI-LiFSI-PEO | 12 | 2 | 104108 | 75 | 6.634693e-05
20231102 | LiTFSI-LiFSI-PEO | 5 | 1.5 | 104108 | 75 | 5.700553e-05
20231102 | LiTFSI-LiFSI-PEO | 4 | 1.5 | 104108 | 25 | 5.492417e-07
20231102 | LiTFSI-LiFSI-PEO | 5 | 1.5 | 104108 | 50 | 5.421533e-05
20231102 | LiTFSI-LiFSI-PEO | 8 | 1.75 | 104108 | 25 | 5.279032e-07
20231102 | LiTFSI-LiFSI-PEO | 12 | 2 | 104108 | 50 | 2.048519e-05
20231102 | LiTFSI-LiFSI-PEO | 9 | 1.75 | 104108 | 25 | 5.527911e-07
20231102 | LiTFSI-LiFSI-PEO | 8 | 1.75 | 104108 | 50 | 2.657901e-05
20231102 | LiTFSI-LiFSI-PEO | 5 | 1.5 | 104108 | 25 | 4.394102e-07
20231102 | LiTFSI-LiFSI-PEO | 4 | 1.5 | 104108 | 50 | 5.018572e-05
20231102 | LiTFSI-LiFSI-PEO | 9 | 1.75 | 104108 | 50 | 2.906144e-05
20231102 | LiTFSI-LiFSI-PEO | 12 | 2 | 104108 | 25 | 5.840811e-07
20231102 | LiTFSI-LiFSI-PEO | 1 | 2.5 | 104109 | 75 | 5.017358e-05
20231103 | LiTFSI-LiFSI-PEO | 12 | 3.5 | 104109 | 25 | 2.631199e-08
20231103 | LiTFSI-LiFSI-PEO | 13 | 4 | 104109 | 75 | 9.567456e-07
20231102 | LiTFSI-LiFSI-PEO | 4 | 2.75 | 104109 | 25 | 9.226073e-07
20231102 | LiTFSI-LiFSI-PEO | 8 | 3 | 104109 | 75 | 1.679372e-05
20231102 | LiTFSI-LiFSI-PEO | 5 | 2.75 | 104109 | 75 | 6.3919e-06
20231103 | LiTFSI-LiFSI-PEO | 12 | 3.5 | 104109 | 50 | 4.957323e-07
20231103 | LiTFSI-LiFSI-PEO | 9 | 3 | 104109 | 75 | 1.361118e-05
20231103 | LiTFSI-LiFSI-PEO | 9 | 3 | 104109 | 50 | 3.192572e-06
20231103 | LiTFSI-LiFSI-PEO | 12 | 3.5 | 104109 | 75 | 2.650807e-06
20231102 | LiTFSI-LiFSI-PEO | 5 | 2.75 | 104109 | 50 | 1.573533e-06
20231103 | LiTFSI-LiFSI-PEO | 13 | 4 | 104109 | 25 | 1.039345e-08
20231102 | LiTFSI-LiFSI-PEO | 8 | 3 | 104109 | 50 | 3.851353e-06
20231103 | LiTFSI-LiFSI-PEO | 13 | 4 | 104109 | 50 | 1.617848e-07
20231102 | LiTFSI-LiFSI-PEO | 5 | 2.75 | 104109 | 25 | 1.882018e-07
20231103 | LiTFSI-LiFSI-PEO | 9 | 3 | 104109 | 25 | 3.645602e-07
20231102 | LiTFSI-LiFSI-PEO | 4 | 2.75 | 104109 | 75 | 1.734478e-05
20231102 | LiTFSI-LiFSI-PEO | 8 | 3 | 104109 | 25 | 4.325052e-07