## Sheet
Date | Name | Sample Number | Concentration (mol/kg) | Plate Number | Temperature (℃) | Conductivity (S/cm)
20231114 | LiClO4-PEO | 13 | 3 | 104150 | 60 | 9.301293e-06
20231113 | LiClO4-PEO | 4 | 1.5 | 104150 | 60 | 5.52339e-05
20231113 | LiClO4-PEO | 4 | 1.5 | 104150 | 70 | 7.423881e-05
20231114 | LiClO4-PEO | 13 | 3 | 104150 | 70 | 2.01149e-05
20231113 | LiClO4-PEO | 9 | 2.25 | 104150 | 70 | 5.062856e-05
20231113 | LiClO4-PEO | 1 | 1.5 | 104150 | 60 | 6.109907e-05
20231113 | LiClO4-PEO | 8 | 2.25 | 104150 | 70 | 6.235258e-05
20231113 | LiClO4-PEO | 8 | 2.25 | 104150 | 60 | 3.369568e-05
20231113 | LiClO4-PEO | 9 | 2.25 | 104150 | 60 | 2.781028e-05
20231113 | LiClO4-PEO | 1 | 1.5 | 104150 | 70 | 7.844889e-05
20231113 | LiClO4-PEO | 1 | 1.5 | 104150 | 40 | 1.535357e-06
20231113 | LiClO4-PEO | 9 | 2.25 | 104150 | 50 | 1.286586e-05
20231113 | LiClO4-PEO | 8 | 2.25 | 104150 | 50 | 1.580825e-05
20231113 | LiClO4-PEO | 1 | 1.5 | 104150 | 80 | 1.493616e-05
20231113 | LiClO4-PEO | 9 | 2.25 | 104150 | 80 | 7.340722e-05
20231114 | LiClO4-PEO | 13 | 3 | 104150 | 25 | 1.359427e-07
20231113 | LiClO4-PEO | 8 | 2.25 | 104150 | 40 | 6.333831e-06
20231113 | LiClO4-PEO | 1 | 1.5 | 104150 | 50 | 3.988181e-05
20231113 | LiClO4-PEO | 9 | 2.25 | 104150 | 40 | 5.119275e-06
20231113 | LiClO4-PEO | 4 | 1.5 | 104150 | 25 | 3.853398e-08
20231113 | LiClO4-PEO | 8 | 2.25 | 104150 | 80 | 8.360041e-05
20231113 | LiClO4-PEO | 4 | 1.5 | 104150 | 80 | 8.737335e-05
20231114 | LiClO4-PEO | 13 | 3 | 104150 | 40 | 1.17367e-06
20231113 | LiClO4-PEO | 8 | 2.25 | 104150 | 25 | 5.610932e-07
20231113 | LiClO4-PEO | 9 | 2.25 | 104150 | 25 | 3.887451e-07
20231113 | LiClO4-PEO | 4 | 1.5 | 104150 | 40 | 1.0171e-06
20231114 | LiClO4-PEO | 13 | 3 | 104150 | 80 | 3.809411e-05
20231113 | LiClO4-PEO | 4 | 1.5 | 104150 | 50 | 2.949811e-05
20231114 | LiClO4-PEO | 13 | 3 | 104150 | 50 | 3.640182e-06
20231113 | LiTFSI-LiClO4-PEO | 13 | 3 | 104149 | 70 | 5.928839e-05
20231113 | LiTFSI-LiClO4-PEO | 9 | 2.25 | 104149 | 70 | 7.779183e-05
20231113 | LiTFSI-LiClO4-PEO | 9 | 2.25 | 104149 | 60 | 5.997899e-05
20231113 | LiTFSI-LiClO4-PEO | 13 | 3 | 104149 | 60 | 3.241951e-05
20231113 | LiTFSI-LiClO4-PEO | 4 | 1.5 | 104149 | 60 | 7.227084e-05
20231113 | LiTFSI-LiClO4-PEO | 12 | 3 | 104149 | 70 | 6.53689e-05
20231113 | LiTFSI-LiClO4-PEO | 8 | 2.25 | 104149 | 70 | 8.003815e-05
20231113 | LiTFSI-LiClO4-PEO | 5 | 1.5 | 104149 | 60 | 8.715101e-05
20231113 | LiTFSI-LiClO4-PEO | 5 | 1.5 | 104149 | 70 | 8.585422e-05
20231113 | LiTFSI-LiClO4-PEO | 8 | 2.25 | 104149 | 60 | 5.972708e-05
20231113 | LiTFSI-LiClO4-PEO | 12 | 3 | 104149 | 60 | 3.606825e-05
20231113 | LiTFSI-LiClO4-PEO | 4 | 1.5 | 104149 | 70 | 8.473323e-05
20231113 | LiTFSI-LiClO4-PEO | 5 | 1.5 | 104149 | 80 | 1.040801e-11
20231113 | LiTFSI-LiClO4-PEO | 4 | 1.5 | 104149 | 80 | 1.759428e-05
20231113 | LiTFSI-LiClO4-PEO | 13 | 3 | 104149 | 25 | 1.065121e-06
20231113 | LiTFSI-LiClO4-PEO | 5 | 1.5 | 104149 | 40 | 1.325777e-05
20231113 | LiTFSI-LiClO4-PEO | 9 | 2.25 | 104149 | 25 | 3.377727e-06
20231113 | LiTFSI-LiClO4-PEO | 8 | 2.25 | 104149 | 50 | 3.205735e-05
20231113 | LiTFSI-LiClO4-PEO | 12 | 3 | 104149 | 50 | 1.764571e-05
20231113 | LiTFSI-LiClO4-PEO | 4 | 1.5 | 104149 | 40 | 7.98116e-06
20231113 | LiTFSI-LiClO4-PEO | 4 | 1.5 | 104149 | 50 | 4.911336e-05
20231113 | LiTFSI-LiClO4-PEO | 12 | 3 | 104149 | 40 | 7.427637e-06
20231113 | LiTFSI-LiClO4-PEO | 8 | 2.25 | 104149 | 40 | 1.530937e-05
20231113 | LiTFSI-LiClO4-PEO | 5 | 1.5 | 104149 | 50 | 5.063304e-05
20231113 | LiTFSI-LiClO4-PEO | 12 | 3 | 104149 | 80 | 8.248975e-05
20231113 | LiTFSI-LiClO4-PEO | 8 | 2.25 | 104149 | 80 | 8.451497e-05
20231113 | LiTFSI-LiClO4-PEO | 12 | 3 | 104149 | 25 | 1.407483e-06
20231113 | LiTFSI-LiClO4-PEO | 8 | 2.25 | 104149 | 25 | 3.545299e-06
20231113 | LiTFSI-LiClO4-PEO | 9 | 2.25 | 104149 | 50 | 3.16424e-05
20231113 | LiTFSI-LiClO4-PEO | 13 | 3 | 104149 | 50 | 1.545613e-05
20231113 | LiTFSI-LiClO4-PEO | 13 | 3 | 104149 | 80 | 7.469433e-05
20231113 | LiTFSI-LiClO4-PEO | 9 | 2.25 | 104149 | 80 | 0.0002765012
20231113 | LiTFSI-LiClO4-PEO | 13 | 3 | 104149 | 40 | 6.288613e-06
20231113 | LiTFSI-LiClO4-PEO | 5 | 1.5 | 104149 | 25 | 6.866842e-07
20231113 | LiTFSI-LiClO4-PEO | 9 | 2.25 | 104149 | 40 | 1.487425e-05
20231113 | LiTFSI-LiClO4-PEO | 4 | 1.5 | 104149 | 25 | 5.763194e-07
20231112 | LiTFSI-PEO | 1 | 1.5 | 104148 | 50 | 8.702322e-05
20231113 | LiTFSI-PEO | 13 | 3 | 104148 | 50 | 6.616514e-05
20231113 | LiTFSI-PEO | 12 | 3 | 104148 | 50 | 5.032094e-05
20231113 | LiTFSI-PEO | 8 | 2.25 | 104148 | 50 | 6.256613e-05
20231113 | LiTFSI-PEO | 4 | 1.5 | 104148 | 25 | 2.734978e-06
20231113 | LiTFSI-PEO | 12 | 3 | 104148 | 80 | 3.911414e-05
20231113 | LiTFSI-PEO | 8 | 2.25 | 104148 | 80 | 0.0002801033
20231113 | LiTFSI-PEO | 13 | 3 | 104148 | 80 | 5.189385e-05
20231112 | LiTFSI-PEO | 1 | 1.5 | 104148 | 80 | 7.157923e-12
20231113 | LiTFSI-PEO | 8 | 2.25 | 104148 | 40 | 3.417658e-05
20231113 | LiTFSI-PEO | 12 | 3 | 104148 | 40 | 2.471054e-05
20231112 | LiTFSI-PEO | 1 | 1.5 | 104148 | 40 | 6.644149e-05
20231113 | LiTFSI-PEO | 4 | 1.5 | 104148 | 50 | 6.240321e-05
20231113 | LiTFSI-PEO | 8 | 2.25 | 104148 | 25 | 9.791405e-06
20231113 | LiTFSI-PEO | 12 | 3 | 104148 | 25 | 6.039203e-06
20231113 | LiTFSI-PEO | 13 | 3 | 104148 | 25 | 7.240483e-06
20231113 | LiTFSI-PEO | 5 | 1.5 | 104148 | 60 | 7.849396e-05
20231112 | LiTFSI-PEO | 1 | 1.5 | 104148 | 25 | 4.092027e-06
20231113 | LiTFSI-PEO | 4 | 1.5 | 104148 | 80 | 1.33851e-06
20231113 | LiTFSI-PEO | 5 | 1.5 | 104148 | 70 | 4.253169e-05
20231113 | LiTFSI-PEO | 4 | 1.5 | 104148 | 40 | 2.867457e-05
20231113 | LiTFSI-PEO | 5 | 1.5 | 104148 | 80 | 8.702322e-05
20231113 | LiTFSI-PEO | 4 | 1.5 | 104148 | 70 | 6.616514e-05
20231113 | LiTFSI-PEO | 5 | 1.5 | 104148 | 40 | 5.032094e-05
20231113 | LiTFSI-PEO | 5 | 1.5 | 104148 | 50 | 6.256613e-05
20231113 | LiTFSI-PEO | 4 | 1.5 | 104148 | 60 | 2.734978e-06
20231113 | LiTFSI-PEO | 8 | 2.25 | 104148 | 70 | 3.911414e-05
20231113 | LiTFSI-PEO | 12 | 3 | 104148 | 70 | 0.0002801033
20231113 | LiTFSI-PEO | 13 | 3 | 104148 | 70 | 5.189385e-05
20231112 | LiTFSI-PEO | 1 | 1.5 | 104148 | 70 | 7.157923e-12
20231112 | LiTFSI-PEO | 1 | 1.5 | 104148 | 60 | 3.417658e-05
20231113 | LiTFSI-PEO | 5 | 1.5 | 104148 | 25 | 2.471054e-05
20231113 | LiTFSI-PEO | 13 | 3 | 104148 | 60 | 6.644149e-05
20231113 | LiTFSI-PEO | 12 | 3 | 104148 | 60 | 6.240321e-05
20231113 | LiTFSI-PEO | 8 | 2.25 | 104148 | 60 | 9.791405e-06
20231001 | LiTFSI-LiClO4-PEO | 1 | 2.75 | 104023 | 25 | 8.602444e-07
20231001 | LiTFSI-LiClO4-PEO | 4 | 3 | 104023 | 50 | 2.696463e-06
20231001 | LiTFSI-LiClO4-PEO | 1 | 2.75 | 104023 | 50 | 1.132764e-05
20231001 | LiTFSI-LiClO4-PEO | 8 | 3.75 | 104023 | 75 | 6.156296e-05
20231002 | LiTFSI-LiClO4-PEO | 13 | 7 | 104023 | 75 | 2.479483e-05
20231001 | LiTFSI-LiClO4-PEO | 4 | 3 | 104023 | 25 | 1.645704e-07
20231002 | LiTFSI-LiClO4-PEO | 13 | 7 | 104023 | 50 | 3.307033e-06
20231001 | LiTFSI-LiClO4-PEO | 8 | 3.75 | 104023 | 50 | 1.151171e-05
20231001 | LiTFSI-LiClO4-PEO | 1 | 2.75 | 104023 | 75 | 5.616736e-05
20231002 | LiTFSI-LiClO4-PEO | 13 | 7 | 104023 | 25 | 1.586342e-07
20231001 | LiTFSI-LiClO4-PEO | 4 | 3 | 104023 | 75 | 1.707703e-05
20231001 | LiTFSI-LiClO4-PEO | 8 | 3.75 | 104023 | 25 | 7.226424e-07
20231102 | LiTFSI-LiFSI-PEO | 9 | 0.5 | 104107 | 50 | 2.926378e-05
20231102 | LiTFSI-LiFSI-PEO | 13 | 1 | 104107 | 50 | 6.418408e-05
20231102 | LiTFSI-LiFSI-PEO | 12 | 0.75 | 104107 | 50 | 2.080573e-05
20231102 | LiTFSI-LiFSI-PEO | 13 | 1 | 104107 | 25 | 4.701073e-07
20231102 | LiTFSI-LiFSI-PEO | 9 | 0.5 | 104107 | 25 | 6.38624e-07
20231102 | LiTFSI-LiFSI-PEO | 4 | 0.25 | 104107 | 75 | 7.626036e-05
20231102 | LiTFSI-LiFSI-PEO | 8 | 0.5 | 104107 | 75 | 7.52018e-06
20231102 | LiTFSI-LiFSI-PEO | 12 | 0.75 | 104107 | 75 | 0.0001054829
20231102 | LiTFSI-LiFSI-PEO | 13 | 1 | 104107 | 75 | 8.63822e-07
20231102 | LiTFSI-LiFSI-PEO | 9 | 0.5 | 104107 | 75 | 3.185034e-12
20231102 | LiTFSI-LiFSI-PEO | 9 | 1.75 | 104108 | 75 | 7.710383e-05
20231102 | LiTFSI-LiFSI-PEO | 4 | 1.5 | 104108 | 75 | 3.537125e-06
20231102 | LiTFSI-LiFSI-PEO | 8 | 1.75 | 104108 | 75 | 7.728915e-05
20231102 | LiTFSI-LiFSI-PEO | 12 | 2 | 104108 | 75 | 6.634693e-05
20231102 | LiTFSI-LiFSI-PEO | 5 | 1.5 | 104108 | 75 | 5.700553e-05
20231102 | LiTFSI-LiFSI-PEO | 4 | 1.5 | 104108 | 25 | 5.492417e-07
20231102 | LiTFSI-LiFSI-PEO | 5 | 1.5 | 104108 | 50 | 5.421533e-05
20231102 | LiTFSI-LiFSI-PEO | 8 | 1.75 | 104108 | 25 | 5.279032e-07
20231102 | LiTFSI-LiFSI-PEO | 12 | 2 | 104108 | 50 | 2.048519e-05
20231102 | LiTFSI-LiFSI-PEO | 9 | 1.75 | 104108 | 25 | 5.527911e-07
20231102 | LiTFSI-LiFSI-PEO | 8 | 1.75 | 104108 | 50 | 2.657901e-05
20231102 | LiTFSI-LiFSI-PEO | 5 | 1.5 | 104108 | 25 | 4.394102e-07
20231102 | LiTFSI-LiFSI-PEO | 4 | 1.5 | 104108 | 50 | 5.018572e-05
20231102 | LiTFSI-LiFSI-PEO | 9 | 1.75 | 104108 | 50 | 2.906144e-05
20231102 | LiTFSI-LiFSI-PEO | 12 | 2 | 104108 | 25 | 5.840811e-07
20231102 | LiTFSI-LiFSI-PEO | 1 | 2.5 | 104109 | 75 | 5.017358e-05
20231103 | LiTFSI-LiFSI-PEO | 12 | 3.5 | 104109 | 25 | 2.631199e-08
20231103 | LiTFSI-LiFSI-PEO | 13 | 4 | 104109 | 75 | 9.567456e-07
20231102 | LiTFSI-LiFSI-PEO | 4 | 2.75 | 104109 | 25 | 9.226073e-07
20231102 | LiTFSI-LiFSI-PEO | 8 | 3 | 104109 | 75 | 1.679372e-05
20231102 | LiTFSI-LiFSI-PEO | 5 | 2.75 | 104109 | 75 | 6.3919e-06
20231103 | LiTFSI-LiFSI-PEO | 12 | 3.5 | 104109 | 50 | 4.957323e-07
20231103 | LiTFSI-LiFSI-PEO | 9 | 3 | 104109 | 75 | 1.361118e-05
20231103 | LiTFSI-LiFSI-PEO | 9 | 3 | 104109 | 50 | 3.192572e-06
20231103 | LiTFSI-LiFSI-PEO | 12 | 3.5 | 104109 | 75 | 2.650807e-06
20231102 | LiTFSI-LiFSI-PEO | 5 | 2.75 | 104109 | 50 | 1.573533e-06
20231103 | LiTFSI-LiFSI-PEO | 13 | 4 | 104109 | 25 | 1.039345e-08
20231102 | LiTFSI-LiFSI-PEO | 8 | 3 | 104109 | 50 | 3.851353e-06
20231103 | LiTFSI-LiFSI-PEO | 13 | 4 | 104109 | 50 | 1.617848e-07
20231102 | LiTFSI-LiFSI-PEO | 5 | 2.75 | 104109 | 25 | 1.882018e-07
20231103 | LiTFSI-LiFSI-PEO | 9 | 3 | 104109 | 25 | 3.645602e-07
20231102 | LiTFSI-LiFSI-PEO | 4 | 2.75 | 104109 | 75 | 1.734478e-05
20231102 | LiTFSI-LiFSI-PEO | 8 | 3 | 104109 | 25 | 4.325052e-07
20231211 | LiTFSI-LiClO4-PEO | 8 | 0.5 | 104202 | 80 | 0.000113694
20231211 | LiTFSI-LiClO4-PEO | 12 | 0.75 | 104202 | 40 | 2.845128e-06
20231211 | LiTFSI-LiClO4-PEO | 5 | 0.25 | 104202 | 70 | 6.159519e-05
20231211 | LiTFSI-LiClO4-PEO | 8 | 0.5 | 104202 | 40 | 2.851414e-06
20231211 | LiTFSI-LiClO4-PEO | 12 | 0.75 | 104202 | 80 | 9.81466e-05
20231211 | LiTFSI-LiClO4-PEO | 8 | 0.5 | 104202 | 50 | 1.064866e-05
20231211 | LiTFSI-LiClO4-PEO | 5 | 0.25 | 104202 | 60 | 4.594996e-05
20231211 | LiTFSI-LiClO4-PEO | 12 | 0.75 | 104202 | 50 | 1.362319e-05
20231211 | LiTFSI-LiClO4-PEO | 1 | 0.1 | 104202 | 70 | 3.588226e-10
20231211 | LiTFSI-LiClO4-PEO | 12 | 0.75 | 104202 | 30 | 6.862114e-07
20231211 | LiTFSI-LiClO4-PEO | 13 | 1 | 104202 | 60 | 8.057651e-05
20231211 | LiTFSI-LiClO4-PEO | 1 | 0.1 | 104202 | 60 | 3.778976e-06
20231211 | LiTFSI-LiClO4-PEO | 8 | 0.5 | 104202 | 30 | 6.861364e-07
20231211 | LiTFSI-LiClO4-PEO | 1 | 0.1 | 104202 | 50 | 6.880858e-05
20231211 | LiTFSI-LiClO4-PEO | 5 | 0.25 | 104202 | 30 | 4.341929e-07
20231211 | LiTFSI-LiClO4-PEO | 13 | 1 | 104202 | 50 | 7.21164e-05
20231211 | LiTFSI-LiClO4-PEO | 13 | 1 | 104202 | 40 | 4.666476e-06
20231211 | LiTFSI-LiClO4-PEO | 1 | 0.1 | 104202 | 80 | 0.0008809813
20231211 | LiTFSI-LiClO4-PEO | 1 | 0.1 | 104202 | 40 | 4.037198e-05
20231211 | LiTFSI-LiClO4-PEO | 5 | 0.25 | 104202 | 50 | 6.275098e-06
20231211 | LiTFSI-LiClO4-PEO | 12 | 0.75 | 104202 | 60 | 8.804176e-05
20231211 | LiTFSI-LiClO4-PEO | 13 | 1 | 104202 | 30 | 9.453709e-07
20231211 | LiTFSI-LiClO4-PEO | 8 | 0.5 | 104202 | 60 | 8.187694e-05
20231211 | LiTFSI-LiClO4-PEO | 8 | 0.5 | 104202 | 70 | 8.774296e-05
20231211 | LiTFSI-LiClO4-PEO | 5 | 0.25 | 104202 | 80 | 7.511852e-05
20231211 | LiTFSI-LiClO4-PEO | 12 | 0.75 | 104202 | 70 | 9.057572e-05
20231211 | LiTFSI-LiClO4-PEO | 5 | 0.25 | 104202 | 40 | 1.639185e-06
20231212 | LiTFSI-LiClO4-PEO | 4 | 1.5 | 104203 | 60 | 8.150919e-05
20231212 | LiTFSI-LiClO4-PEO | 4 | 1.5 | 104203 | 70 | 8.543834e-05
20231212 | LiTFSI-LiClO4-PEO | 4 | 1.5 | 104203 | 30 | 1.687123e-06
20231212 | LiTFSI-LiClO4-PEO | 4 | 1.5 | 104203 | 80 | 3.949738e-06
20231212 | LiTFSI-LiClO4-PEO | 4 | 1.5 | 104203 | 40 | 1.293752e-05
20231212 | LiTFSI-LiClO4-PEO | 4 | 1.5 | 104203 | 50 | 5.678026e-05