## Sheet
Date | Name | Sample Number | Concentration (mol/kg) | Plate Number | Temperature (℃) | Conductivity (S/cm)
20240313 | 1M NaFSI in FEC | 3 | 1 | 104413 | 25 | 0.002562005
20240313 | 1M NaFSI in FEC | 2 | 1 | 104413 | 25 | 0.00269044
20240313 | 1M NaFSI in FEC | 5 | 1 | 104413 | 25 | 0.004643022
20240313 | 1M NaFSI in FEC | 4 | 1 | 104413 | 25 | 0.002884267
20240313 | 1M NaFSI in FEC | 1 | 1 | 104413 | 25 | 0.004111079
20240313 | 1 M NaPF6 in G4 | 6 | 1 | 104413 | 25 | 0.001246238
20240313 | 1 M NaPF6 in G4 | 7 | 1 | 104413 | 25 | 0.001451185
20240313 | 1 M NaPF6 in G4 | 9 | 1 | 104413 | 25 | 0.00120446
20240313 | 1 M NaPF6 in G4 | 8 | 1 | 104413 | 25 | 0.001271726
20240313 | 1 M NaFSI in FEC (Cycle 201) | 2 | 1 | 104413 | 201 | 0.001845833
20240313 | 1 M NaFSI in FEC (Cycle 201) | 1 | 1 | 104413 | 201 | 0.00130452
20240313 | 1 M NaFSI in FEC (Cycle 1) | 2 | 1 | 104413 | 1 | 0.002005833
20240313 | 1 M NaFSI in FEC (Cycle 1) | 1 | 1 | 104413 | 1 | 0.001461472
20240313 | 1 M NaPf6 in G4 (Cycle 1) | 3 | 1 | 104413 | 1 | 0.001326123
20240313 | 1 M NaPF6 in G4 (Cycle 201) | 3 | 1 | 104413 | 201 | 0.001196465
20240313 | 1 M NaPF6 in G4 (Cycle 1) | 4 | 1 | 104413 | 1 | 0.0008311516
20240313 | 1 M NaPF6 in G4 (Cycle 158) | 4 | 1 | 104413 | 158 | 0.0008749393