## 104202_sample_properties
|  |  | Profilometer2D | Profilometer2D | Profilometer2D | Profilometer2D | Profilometer2D | Actual Dispense | Actual Dispense | Actual Dispense | Actual Dispense | Actual Dispense | Actual Dispense
library ID | row | column | Maximum Thickness | Minimum Thickness | Average Thickness | experiment ID | Flags | Actual Dispense Volume (uL) | Actual Dispense Weight (mg) | Target Dispense Volume (uL) | Target Dispense Weight (mg) | Source Name | experiment ID
104202 | A | 1 | 300 | 238.3 | 275.477 | 10724 | unknown | 390.75 |  | 400 |  | PEO_LiTFSI_LiFSI Formulations | 10720
104202 | A | 2 | -143.4 | -151.6 | -145.636 | 10724 | unknown | 390.75 |  | 400 |  | PEO_LiTFSI_LiFSI Formulations | 10720
104202 | A | 3 | -132.1 | -136.7 | -133.529 | 10724 | unknown | 390.75 |  | 400 |  | PEO_LiTFSI_LiFSI Formulations | 10720
104202 | A | 4 | -117.2 | -144.9 | -127.216 | 10724 | unknown | 390.75 |  | 400 |  | PEO_LiTFSI_LiFSI Formulations | 10720
104202 | A | 5 | -110.6 | -121.6 | -114.173 | 10724 | unknown | 390.75 |  | 400 |  | PEO_LiTFSI_LiFSI Formulations | 10720
104202 | B | 1 | -121.9 | -155.6 | -134.326 | 10724 | unknown | 390.75 |  | 400 |  | PEO_LiTFSI_LiFSI Formulations | 10720
104202 | B | 2 | -147.2 | -152.8 | -149.023 | 10724 | unknown | 390.75 |  | 400 |  | PEO_LiTFSI_LiFSI Formulations | 10720
104202 | B | 3 | -11.8 | -67.6 | -25.193 | 10724 | unknown | 390.75 |  | 400 |  | PEO_LiTFSI_LiFSI Formulations | 10720
104202 | B | 4 | -109.8 | -144.9 | -121.75 | 10724 | unknown | 390.75 |  | 400 |  | PEO_LiTFSI_LiFSI Formulations | 10720
104202 | B | 5 | -61.4 | -72.2 | -67.153 | 10724 | unknown | 390.75 |  | 400 |  | PEO_LiTFSI_LiFSI Formulations | 10720
104202 | C | 1 | -141.8 | -148.5 | -144.916 | 10724 | unknown | 390.75 |  | 400 |  | PEO_LiTFSI_LiFSI Formulations | 10720
104202 | C | 2 | -138.5 | -151 | -142.762 | 10724 | unknown | 390.75 |  | 400 |  | PEO_LiTFSI_LiFSI Formulations | 10720
104202 | C | 3 | -138 | -147.7 | -142.031 | 10724 | unknown | 390.75 |  | 400 |  | PEO_LiTFSI_LiFSI Formulations | 10720
104202 | C | 4 | -138 | -146.4 | -140.3 | 10724 | unknown | 390.75 |  | 400 |  | PEO_LiTFSI_LiFSI Formulations | 10720
104202 | C | 5 | -145.9 | -150.8 | -149.234 | 10724 | unknown | 390.75 |  | 400 |  | PEO_LiTFSI_LiFSI Formulations | 10720